## Sheet1
Experiment | group | File name H2 | File name O2 | Unisense Irradiation start [s] | Unisense Irradiation end [s] | Pyroscience Irradiation start [s] | Pyroscience Irradiation end [s] | Irradiance [mW/cm2] | Catalyst concentration (g/L) | Catalyst loading [wt% Rh/Cr] | D2O | Temperature [°C] | Active | color | Notes
NB-316 | Reference | NB-316-Logger2-during irradiation.csv | 2025-10-20_210518_NB-316-Ch2-3.txt | 600 | 1519 | 605 | 1524 | 50 | 0.5 | 0.1% | FALSE | 20 | TRUE | blue
NB-318 | Intensity | NB-318-Logger1.csv | 2025-10-21_005309_NB-318-Ch2-2.txt | 607 | 1532 | 600 | 1525 | 100 | 0.5 | 0.1% | FALSE | 20 | TRUE | red
NB-319 | Reference | NB-319-Logger3-during irradiation.csv | 2025-10-21_172632_NB-319-Ch2-3.txt | 608 | 1526 | 600 | 1518 | 50 | 0.5 | 0.1% | FALSE | 20 | TRUE | black | Reproduction NB-316
NB-320 | Reference | NB-320-Logger6-during irradiation.csv | 2025-10-27_171920_NB-320-Ch2-7.txt | 613 | 1526 | 600 | 1513 | 50 | 0.5 | 0.1% | FALSE | 20 | TRUE | green | Reproduction NB-316 I
NB-322 | Intensity | NB-322-Logger1.csv | 2025-10-27_215740_NB-322-Ch2-2.txt | 606 | 1530 | 613 | 1536 | 100 | 0.5 | 0.1% | FALSE | 20 | TRUE | orange | Reproduction NB-318
NB-325 | Intensity | NB-325-Logger1.csv | 2025-10-28_020353_NB-325-Ch2-2.txt | 528 | 1459 | 601 | 1531 | 20 | 0.5 | 0.1% | FALSE | 20 | TRUE | black
NB-326 | Intensity | NB-326-Logger3-during irradiation.csv | 2025-10-28_174023_NB-326-Ch2-3.txt | 611 | 1541 | 603 | 1534 | 20 | 0.5 | 0.1% | FALSE | 20 | TRUE | green | Reproduction NB-325
NB-327 | Loading | NB-327-Logger1.csv | 2025-10-28_215816_NB-327-Ch2-2.txt | 546 | 1457 | 603 | 1513 | 50 | 0.5 | 0.05% | FALSE | 20 | TRUE | orange | Dispersion seemed optically less dense than in reference tests
NB-328 | Loading | NB-328-Logger1.csv | 2025-10-29_130322_NB-328-Ch2-2.txt | 596 | 1512 | 601 | 1516 | 50 | 0.5 | 0.2% | FALSE | 20 | TRUE | black | Dispersion seemed optically less dense than in reference tests
NB-329 | Reference | NB-329-Logger1.csv | 2025-10-29_193651_NB-329-Ch2-2.txt | 607 | 1559 | 610 | 1562 | 50 | 0.5 | 0.1% | FALSE | 20 | FALSE | orange | Reproduction NB-316 II, strong artefacts in curves, excluded
NB-330 | Temperature | NB-330-Logger3-during irradiation.csv | 2025-10-30_181518_NB-330-Ch2-3.txt | 595 | 1514 | 601 | 1520 | 50 | 0.5 | 0.1% | FALSE | 30 | TRUE | green
NB-331 | Reference | NB-331-Logger4-during irradiation.csv | 2025-11-03_182612_NB-331-Ch2-4.txt | 595 | 1510 | 600 | 1515 | 50 | 0.5 | 0.1% | FALSE | 20 | FALSE | red | Reproduction NB-316 III, questionable, excluded due to step in O2 curve
NB-332 | Loading | NB-332-Logger1.csv | 2025-11-03_221920_NB-332-Ch2-2.txt | 609 | 1519 | 615 | 1525 | 50 | 0.5 | 0.05% | FALSE | 20 | TRUE | blue | Reproduction NB-327, dispersion looked better
NB-333 | Loading | NB-333-Logger1.csv | 2025-11-04_012735_NB-333-Ch2-2.txt | 601 | 1521 | 605 | 1525 | 50 | 0.5 | 0.2% | FALSE | 20 | TRUE | purple | Reproduction NB-328, dispersion looked better
NB-334 | Temperature | NB-334-Logger3-during irradiation.csv | 2025-11-05_171608_NB-334-Ch2-3.txt | 595 | 1508 | 601 | 1513 | 50 | 0.5 | 0.1% | FALSE | 30 | TRUE | blue | Very good reproducibility with NB-330, reference test needs to de done next
NB-336 | Reference | NB-336-Logger3-during irradiation.csv | 2025-11-10_173512_NB-336-Ch2-3.txt | 595 | 1503 | 600 | 1508 | 50 | 0.5 | 0.1% | FALSE | 20 | TRUE | red | Reproduction NB-316, Again sharp increase in H2 signal after start of irradiation, artefact in H2, questionable H2 to O2 ratio
NB-337 | Intensity | NB-337-Logger1.csv | 2025-11-10_214137_NB-337-Ch2-2.txt | 597 | 1525 | 602 | 1527 | 20 | 0.5 | 0.1% | FALSE | 20 | TRUE | black | Reproduction of NB-325, absense of artefact in O2 but artefact in H2
NB-339 | Reference | NB-339-Logger3-during irradiation.csv | 2025-11-11_180857_NB-339-Ch2-3.txt | 596 | 1597 | 601 | 1602 | 50 | 0.5 | 0.1% | FALSE | 20 | FALSE | green | Excluded due to strong artefacts and nearly 1:1 ratio of O2 and H2
NB-344 | Intensity | NB-344-Logger2-during irradiation.csv | 2025-11-11_215842_NB-344-Ch2-3.txt | 595 | 1525 | 601 | 1530 | 150 | 0.5 | 0.1% | FALSE | 20 | TRUE | orange
NB-345 | Intensity | NB-345-Logger1.csv | 2025-11-12_021341_NB-345-Ch2-2.txt | 601 | 1511 | 605 | 1515 | 20 | 0.5 | 0.1% | FALSE | 20 | TRUE | black
NB-346 | D2O | NB-346-Logger3-during irradiation.csv | 2025-11-12_193900_NB-346-Ch2-3.txt | 600 | 1543 | 606 | 1548 | 50 | 0.5 | 0.1% | TRUE | 20 | TRUE | green | In D2O, very low active, low rate of H2 and O2 production, calibration done in H2O
NB-347 | Intensity | NB-347-Logger1.csv | 2025-11-12_222634_NB-347-Ch2-3.txt | 598 | 1510 | 603 | 1515 | 150 | 0.5 | 0.1% | FALSE | 20 | TRUE | orange | Reproduction of NB-344, looks promising
NB-348 | Reference | NB-348-Logger3-during irradiation.csv | 2025-11-13_172722_NB-348-Ch2-3.txt | 599 | 1516 | 603 | 1520 | 50 | 0.5 | 0.1% | FALSE | 20 | TRUE | black | Reproduction of NB-316, sharp increase in H2 signal after light ON, but smooth at OFF, step in H2 curve
NB-349 | D2O | NB-349-Logger1.csv | 2025-11-13_200612_NB-349-Ch2-2.txt | 600 | 1534 | 605 | 1540 | 50 | 0.5 | 0.1% | TRUE | 20 | TRUE | orange | Reproduction of NB-346, traitor artefact appeared in H2 curve during irradiation
NB-351 | Temperature | NB-351-Logger4-during irradiation.csv | 2025-11-18_211601_NB-351-Ch2-6.txt | 598 | 1512 | 603 | 1518 | 50 | 0.5 | 0.1% | FALSE | 10 | TRUE | green | Most probably, during calibration bubble trapped on the H2 surface tip, but afterwards could reach steady state
NB-353 | Reference | NB-353-Logger3-during irradiation.csv | 2025-11-19_160001_NB-353-Ch2-3.txt | 599 | 1513 | 604 | 1517 | 50 | 0.5 | 0.1% | FALSE | 20 | TRUE | red | Reproduction NB-316, very nice clean curves
NB-354 | Loading | NB-354-Logger2-during irradiation.csv | 2025-11-19_193117_NB-354-Ch2-3.txt | 599 | 1506 | 603 | 1510 | 50 | 0.5 | 0.05% | FALSE | 20 | TRUE | blue | Tested material NB-341, Very nice clean curves
NB-355 | Loading | NB-355-Logger1.csv | 2025-11-19_221828_NB-355-Ch2-2.txt | 598 | 1505 | 603 | 1510 | 50 | 0.5 | 0.2% | FALSE | 20 | TRUE | purple | Tested material NB-342, very nice curves
NB-356 | Reference | NB-356-Logger3-during irradiation.csv | 2025-11-20_230014_NB-356-Ch2-3.txt | 595 | 1509 | 600 | 1516 | 50 | 0.5 | 0.1% | FALSE | 20 | TRUE | black | Reproduction NB-316
NB-357 | Loading | NB-357-Logger1.csv | 2025-11-21_021711_NB-357-Ch2-2.txt | 602 | 1512 | 605 | 1515 | 50 | 0.5 | 0.05% | FALSE | 20 | TRUE | green
NB-358 | Loading | NB-358-Logger1.csv | 2025-11-21_062408_NB-358-Ch2-2.txt | 601 | 1510 | 605 | 1515 | 50 | 0.5 | 0.2% | FALSE | 20 | TRUE | orange
NB-359 | Temperature | NB-359-Logger5-during irradiation.csv | 2025-11-24_173757_NB-359-Ch2-6.txt | 595 | 1515 | 600 | 1520 | 50 | 0.5 | 0.1% | FALSE | 10 | TRUE | black | Reproduction NB-351, sharp increase in H2 signal after start of irradiation
NB-360 | Temperature | NB-360-Logger1.csv | 2025-11-24_195821_NB-360-Ch2-2.txt | 596 | 1528 | 604 | 1535 | 50 | 0.5 | 0.1% | FALSE | 10 | TRUE | green | Another reproduction of NB-351, but even worser, very sharp increase in H2 signal during irradiation without external impact on the system
NB-361 | Gas phase | NB-361-Logger3-during irradiation.csv | 2025-11-25_154722_NB-361-Ch2-3.txt | 593 | 1505 | 600 | 1512 | 50 | 0.5 | 0.1% | FALSE | 20 | FALSE | orange | 15 min irradiation
NB-362 | Gas phase | NB-362-Logger1.csv | 2025-11-25_185858_NB-362-Ch2-2.txt | 605 | 4826 | 610 | 4830 | 50 | 0.5 | 0.1% | FALSE | 20 | FALSE | black | 70 min irradiation, plateau in O2 and H2 values after 8:10 pm, problems with stirring of the suspension detected
NB-363 | Gas phase | NB-363-Logger1.csv | 2025-11-25_232017_NB-363-Ch2-2.txt | 606 | 4851 | 610 | 4855 | 50 | 0.5 | 0.1% | FALSE | 20 | TRUE | orange | Reproduction NB-362, problems with stirring eliminated
NB-312 | Gas phase | NB-312-Logger3-Data (1 H2 UniAmp (503157)).csv | 2025-10-09_213411_NB-312-Ch2-3.txt | 930 | 4650 | 930 | 4650 | 44 | 0.5 | 0.1% | FALSE | 25 | TRUE | green | Different catalyst batch, different temperature, slighly different irradiance