## Sheet1
Experiment | Group | File name H2 | File name O2 | Irradiation start [s] | Irradiation end [s] | Irradiance [mW/cm2] | Catalyst concentration (g/L) | Catalyst loading [wt% Rh/Cr] | D2O | Temperature [°C] | Active | color | Notes
NB-316 | Reference | NB-316-Logger2-during_irradiation.csv | 2025-10-20_210518_NB-316-Ch2-3.txt | 605 | 1524 | 50 | 0.5 | 0.1% | FALSE | 20 | TRUE | blue
NB-318 | Intensity | NB-318-Logger1.csv | 2025-10-21_005309_NB-318-Ch2-2.txt | 600 | 1525 | 100 | 0.5 | 0.1% | FALSE | 20 | TRUE | red
NB-319 | Reference | NB-319-Logger3-during_irradiation.csv | 2025-10-21_172632_NB-319-Ch2-3.txt | 600 | 1518 | 50 | 0.5 | 0.1% | FALSE | 20 | TRUE | black | Reproduction NB-316
NB-320 | Reference | NB-320-Logger6-during_irradiation.csv | 2025-10-27_171920_NB-320-Ch2-7.txt | 600 | 1513 | 50 | 0.5 | 0.1% | FALSE | 20 | TRUE | green | Reproduction NB-316 I
NB-322 | Intensity | NB-322-Logger1.csv | 2025-10-27_215740_NB-322-Ch2-2.txt | 613 | 1536 | 100 | 0.5 | 0.1% | FALSE | 20 | TRUE | orange | Reproduction NB-318
NB-325 | Intensity | NB-325-Logger1.csv | 2025-10-28_020353_NB-325-Ch2-2.txt | 601 | 1531 | 20 | 0.5 | 0.1% | FALSE | 20 | TRUE | black
NB-326 | Intensity | NB-326-Logger3-during_irradiation.csv | 2025-10-28_174023_NB-326-Ch2-3.txt | 603 | 1534 | 20 | 0.5 | 0.1% | FALSE | 20 | TRUE | green | Reproduction NB-325
NB-327 | Loading | NB-327-Logger1.csv | 2025-10-28_215816_NB-327-Ch2-2.txt | 603 | 1513 | 50 | 0.5 | 0.05% | FALSE | 20 | TRUE | orange | Dispersion seemed optically less dense than in reference tests
NB-328 | Loading | NB-328-Logger1.csv | 2025-10-29_130322_NB-328-Ch2-2.txt | 601 | 1516 | 50 | 0.5 | 0.2% | FALSE | 20 | TRUE | black | Dispersion seemed optically less dense than in reference tests
NB-329 | Reference | NB-329-Logger1.csv | 2025-10-29_193651_NB-329-Ch2-2.txt | 610 | 1562 | 50 | 0.5 | 0.1% | FALSE | 20 | TRUE | orange | Reproduction NB-316 II
NB-330 | Temperature | NB-330-Logger3-during_irradiation.csv | 2025-10-30_181518_NB-330-Ch2-3.txt | 601 | 1520 | 50 | 0.5 | 0.1% | FALSE | 30 | TRUE | green
NB-331 | Reference | NB-331-Logger4-during_irradiation.csv | 2025-11-03_182612_NB-331-Ch2-4.txt | 600 | 1515 | 50 | 0.5 | 0.1% | FALSE | 20 | TRUE | red | Reproduction NB-316 III, questionable
NB-332 | Loading | NB-332-Logger1.csv | 2025-11-03_221920_NB-332-Ch2-2.txt | 615 | 1525 | 50 | 0.5 | 0.05% | FALSE | 20 | TRUE | blue | Reproduction NB-327, dispersion looked better
NB-333 | Loading | NB-333-Logger1.csv | 2025-11-04_012735_NB-333-Ch2-2.txt | 605 | 1525 | 50 | 0.5 | 0.2% | FALSE | 20 | TRUE | purple | Reproduction NB-328, dispersion looked better